## CoreLoss
| Excel Demo | Material 3C95 |  |  |  |  | Sample Core (EILP-102)
| Frequency | 100000 | Variable | CoreLoss | 61.28739 | kW/m^3 | Ve(mm^3) | 67745 | Change this
| T | 35 |  |  |  |  | CoreLoss[W] | 29.57678 | Get changed
| Bmag | 0.1
| Sine(1), Triangle(0) | 1 | Sine
Intermediary results
T | T^2 | CoreLoss | Quadratic fit
25 | 625 | 66.59395 | 66.78377
50 | 2500 | 55.39983 | 54.70579
70 | 4900 | 48.26343 | 49.03457
90 | 8100 | 47.17798 | 46.91105
Quadratic Fit
| T | T^2 | T(0)
Qudratic Fit | 0.00443462 | -0.8157155 | 84.40502

## CoreLoss(90)
| Excel Demo | Material 3C95
| Frequency | 100000 | Variable | Period | 1e-05 |  |  | CoreLoss | 47.17798 | kW/m^3
| Bmag | 0.1 | (variable)
. | Sine(1), Triangle 0 | 1 | Sine
| Triangle | -0.99 | -0.8081818 | -0.6263636 | -0.4445455 | -0.2627273 | -0.08090909 | 0.1009091 | 0.2827273 | 0.4645455 | 0.6463636 | 0.8281818 | 1.01 | 0.8433333 | 0.6766667 | 0.51 | 0.3433333 | 0.1766667 | 0.01 | -0.1566667 | -0.3233333 | -0.49 | -0.6566667 | -0.8233333 | -0.99
Created | Time | 0 | 4.347826e-07 | 8.695652e-07 | 1.304348e-06 | 1.73913e-06 | 2.173913e-06 | 2.608696e-06 | 3.043478e-06 | 3.478261e-06 | 3.913043e-06 | 4.347826e-06 | 4.782609e-06 | 5.217391e-06 | 5.652174e-06 | 6.086957e-06 | 6.521739e-06 | 6.956522e-06 | 7.391304e-06 | 7.826087e-06 | 8.26087e-06 | 8.695652e-06 | 9.130435e-06 | 9.565217e-06 | 1e-05
Created | B Sine | -0.1 | -0.09629173 | -0.08544194 | -0.06825531 | -0.0460065 | -0.0203456 | 0.006824241 | 0.03348796 | 0.05766803 | 0.07757113 | 0.09172113 | 0.09906859 | 0.09906859 | 0.09172113 | 0.07757113 | 0.05766803 | 0.03348796 | 0.006824241 | -0.0203456 | -0.0460065 | -0.06825531 | -0.08544194 | -0.09629173 | -0.1
| B Selected | -0.1 | -0.09629173 | -0.08544194 | -0.06825531 | -0.0460065 | -0.0203456 | 0.006824241 | 0.03348796 | 0.05766803 | 0.07757113 | 0.09172113 | 0.09906859 | 0.09906859 | 0.09172113 | 0.07757113 | 0.05766803 | 0.03348796 | 0.006824241 | -0.0203456 | -0.0460065 | -0.06825531 | -0.08544194 | -0.09629173 | -0.1
F feature | B Feature
5 | 0.6300887 | 0.6136777 | 0.5617598 | 0.4642252 | 0.2929079 | -0.06144076 | -0.5358569 | 0.1549774 | 0.3910238 | 0.5197888 | 0.5925581 | 0.6260247 | 0.6260247 | 0.5925581 | 0.5197888 | 0.3910238 | 0.1549774 | -0.5358569 | -0.06144076 | 0.2929079 | 0.4642252 | 0.5617598 | 0.6136777 | 0.6300887 | 0 | 0 | 0 | 1
Input | L1.W*X | X+L1.offset | relu(X) | L2.W*X | X+L2.offset | relu(X) | L3.W*X | X+L3.offset | relu(X) | L4.W*X | X+L4.off |  | Core Loss(W/m) | Core Loss(kW/m^3)
5 | -0.7804657 | -1.748377 | 0 | -1.823498 | -1.794508 | 0 | -2.253271 | -2.332609 | 0 | 3.438614 | 4.673739 |  | 47177.98 | 47.17798
0.6300887 | 3.961869 | 1.768912 | 1.768912 | -0.9956488 | -1.028648 | 0 | -4.459999 | -4.370892 | 0
0.6136777 | -1.523868 | -2.442243 | 0 | 0.2692047 | -1.062617 | 0 | -0.6091063 | -0.5848783 | 0
0.5617598 | -1.487138 | -2.332245 | 0 | -2.567367 | -2.597124 | 0 | 7.010296 | 7.122101 | 7.122101
0.4642252 | -1.430532 | -1.802865 | 0 | -1.031768 | -2.179484 | 0 | -1.90072 | -1.908003 | 0 |  |  | -
0.2929079 | -3.478835 | -4.161677 | 0 | -5.54061 | -6.076473 | 0 | -2.874284 | -2.781157 | 0
-0.06144076 | 1.256042 | -1.628565 | 0 | -1.6267 | -2.634555 | 0 | -3.531463 | -3.928151 | 0
-0.5358569 | -0.3624737 | -1.495331 | 0 | -0.6284 | -1.923479 | 0 | -4.222077 | -4.807019 | 0
0.1549774 | 8.410942 | 5.825588 | 5.825588 | -1.439213 | -1.566639 | 0 | -3.754327 | -3.488738 | 0
0.3910238 | 2.311868 | -0.5410949 | 0 | 7.626285 | 6.554833 | 6.554833 | -2.379432 | -2.608755 | 0
0.5197888 | -0.9229768 | -1.197682 | 0 | -3.035331 | -3.619698 | 0 | -2.025204 | -2.007779 | 0
0.5925581 | 3.471866 | -0.04673769 | 0 | -5.372008 | -6.511481 | 0 | -0.7791172 | -1.045494 | 0
0.6260247 | -0.7511792 | -1.01214 | 0 | -1.105988 | -1.288541 | 0 | -0.8752876 | -1.250455 | 0
0.6260247 | -1.681467 | -1.993421 | 0 | 6.040134 | 4.775264 | 4.775264 | -5.247135 | -5.992226 | 0
0.5925581 | -1.695761 | -1.76688 | 0 | -1.013743 | -1.259501 | 0 | -3.014589 | -2.901031 | 0
0.5197888 | -2.553263 | -2.544879 | 0
0.3910238 | 0.8997138 | -0.7938292 | 0
0.1549774 | -0.8853771 | -1.828846 | 0
-0.5358569 | -1.025912 | -1.139526 | 0
-0.06144076 | -2.086018 | -2.47513 | 0
0.2929079 | -2.570344 | -3.092088 | 0
0.4642252 | 2.163415 | -0.3263849 | 0
0.5617598 | -1.981999 | -2.081821 | 0
0.6136777 | 4.53534 | 1.62874 | 1.62874
0.6300887 | -0.7168119 | -0.8825249 | 0
0 | -1.606693 | -1.842343 | 0
0 | -2.604352 | -3.115613 | 0
0 | 3.644144 | -0.06477877 | 0
1 | -2.709126 | -2.964301 | 0

## CoreLoss(70)
| Excel Demo | Material 3C95
| Frequency | 100000 | Variable | Period | 1e-05 |  |  | CoreLoss | 48.26343 | kW/m^3
| Bmag | 0.1 | (variable)
. | Sine(1), Triangle 0 | 1 | Sine
| Triangle | -0.99 | -0.8081818 | -0.6263636 | -0.4445455 | -0.2627273 | -0.08090909 | 0.1009091 | 0.2827273 | 0.4645455 | 0.6463636 | 0.8281818 | 1.01 | 0.8433333 | 0.6766667 | 0.51 | 0.3433333 | 0.1766667 | 0.01 | -0.1566667 | -0.3233333 | -0.49 | -0.6566667 | -0.8233333 | -0.99
Created | Time | 0 | 4.347826e-07 | 8.695652e-07 | 1.304348e-06 | 1.73913e-06 | 2.173913e-06 | 2.608696e-06 | 3.043478e-06 | 3.478261e-06 | 3.913043e-06 | 4.347826e-06 | 4.782609e-06 | 5.217391e-06 | 5.652174e-06 | 6.086957e-06 | 6.521739e-06 | 6.956522e-06 | 7.391304e-06 | 7.826087e-06 | 8.26087e-06 | 8.695652e-06 | 9.130435e-06 | 9.565217e-06 | 1e-05
Created | B Sine | -0.1 | -0.09629173 | -0.08544194 | -0.06825531 | -0.0460065 | -0.0203456 | 0.006824241 | 0.03348796 | 0.05766803 | 0.07757113 | 0.09172113 | 0.09906859 | 0.09906859 | 0.09172113 | 0.07757113 | 0.05766803 | 0.03348796 | 0.006824241 | -0.0203456 | -0.0460065 | -0.06825531 | -0.08544194 | -0.09629173 | -0.1
| B Selected | -0.1 | -0.09629173 | -0.08544194 | -0.06825531 | -0.0460065 | -0.0203456 | 0.006824241 | 0.03348796 | 0.05766803 | 0.07757113 | 0.09172113 | 0.09906859 | 0.09906859 | 0.09172113 | 0.07757113 | 0.05766803 | 0.03348796 | 0.006824241 | -0.0203456 | -0.0460065 | -0.06825531 | -0.08544194 | -0.09629173 | -0.1
F feature | B Feature
5 | 0.6300887 | 0.6136777 | 0.5617598 | 0.4642252 | 0.2929079 | -0.06144076 | -0.5358569 | 0.1549774 | 0.3910238 | 0.5197888 | 0.5925581 | 0.6260247 | 0.6260247 | 0.5925581 | 0.5197888 | 0.3910238 | 0.1549774 | -0.5358569 | -0.06144076 | 0.2929079 | 0.4642252 | 0.5617598 | 0.6136777 | 0.6300887 | 0 | 0 | 1 | 0
Input | L1.W*X | X+L1.offset | relu(X) | L2.W*X | X+L2.offset | relu(X) | L3.W*X | X+L3.offset | relu(X) | L4.W*X | X+L4.off |  | Core Loss(W/m) | Core Loss(kW/m^3)
5 | -0.7932437 | -1.761155 | 0 | -1.826334 | -1.797344 | 0 | -2.25817 | -2.337508 | 0 | 3.448493 | 4.683618 |  | 48263.43 | 48.26343
0.6300887 | 3.970478 | 1.777521 | 1.777521 | -1.026139 | -1.059138 | 0 | -4.470905 | -4.381798 | 0
0.6136777 | -1.726655 | -2.64503 | 0 | 0.245788 | -1.086034 | 0 | -0.6042411 | -0.5800131 | 0
0.5617598 | -2.978249 | -3.823356 | 0 | -2.579647 | -2.609404 | 0 | 7.030757 | 7.142562 | 7.142562
0.4642252 | -1.353163 | -1.725496 | 0 | -0.9551046 | -2.102821 | 0 | -1.911843 | -1.919126 | 0 |  |  | -
0.2929079 | -3.448532 | -4.131374 | 0 | -5.598423 | -6.134286 | 0 | -2.87847 | -2.785343 | 0
-0.06144076 | 1.262253 | -1.622354 | 0 | -1.680093 | -2.687948 | 0 | -3.539053 | -3.935741 | 0
-0.5358569 | -0.6207687 | -1.753626 | 0 | -0.6533902 | -1.948469 | 0 | -4.229065 | -4.814007 | 0
0.1549774 | 8.37067 | 5.785316 | 5.785316 | -1.44667 | -1.574096 | 0 | -3.763512 | -3.497923 | 0
0.3910238 | 2.26872 | -0.5842429 | 0 | 7.659567 | 6.588115 | 6.588115 | -2.382569 | -2.611892 | 0
0.5197888 | -0.9103068 | -1.185012 | 0 | -3.055628 | -3.639995 | 0 | -2.028279 | -2.010854 | 0
0.5925581 | 3.351655 | -0.1669487 | 0 | -5.38879 | -6.528263 | 0 | -0.7813012 | -1.047678 | 0
0.6260247 | -0.6506052 | -0.9115662 | 0 | -1.115465 | -1.298018 | 0 | -0.8757427 | -1.25091 | 0
0.6260247 | -1.432164 | -1.744118 | 0 | 6.034538 | 4.769668 | 4.769668 | -5.264605 | -6.009696 | 0
0.5925581 | -1.728012 | -1.799131 | 0 | -1.051284 | -1.297042 | 0 | -3.023895 | -2.910337 | 0
0.5197888 | -2.650183 | -2.641799 | 0
0.3910238 | 0.3567868 | -1.336756 | 0
0.1549774 | -0.9579141 | -1.901383 | 0
-0.5358569 | -0.7273968 | -0.8410108 | 0
-0.06144076 | -2.383851 | -2.772963 | 0
0.2929079 | -2.603026 | -3.12477 | 0
0.4642252 | 2.573704 | 0.08390411 | 0.08390411
0.5617598 | -0.979522 | -1.079344 | 0
0.6136777 | 4.616686 | 1.710086 | 1.710086
0.6300887 | -0.9260849 | -1.091798 | 0
0 | -1.686521 | -1.922171 | 0
0 | -2.408733 | -2.919994 | 0
1 | 3.542228 | -0.1666948 | 0
0 | -2.647014 | -2.902189 | 0

## CoreLoss(50)
| Excel Demo | Material 3C95
| Frequency | 100000 | Variable | Period | 1e-05 |  |  | CoreLoss | 55.39983 | kW/m^3
| Bmag | 0.1 | (variable)
. | Sine(1), Triangle 0 | 1 | Sine
| Triangle | -0.99 | -0.8081818 | -0.6263636 | -0.4445455 | -0.2627273 | -0.08090909 | 0.1009091 | 0.2827273 | 0.4645455 | 0.6463636 | 0.8281818 | 1.01 | 0.8433333 | 0.6766667 | 0.51 | 0.3433333 | 0.1766667 | 0.01 | -0.1566667 | -0.3233333 | -0.49 | -0.6566667 | -0.8233333 | -0.99
Created | Time | 0 | 4.347826e-07 | 8.695652e-07 | 1.304348e-06 | 1.73913e-06 | 2.173913e-06 | 2.608696e-06 | 3.043478e-06 | 3.478261e-06 | 3.913043e-06 | 4.347826e-06 | 4.782609e-06 | 5.217391e-06 | 5.652174e-06 | 6.086957e-06 | 6.521739e-06 | 6.956522e-06 | 7.391304e-06 | 7.826087e-06 | 8.26087e-06 | 8.695652e-06 | 9.130435e-06 | 9.565217e-06 | 1e-05
Created | B Sine | -0.1 | -0.09629173 | -0.08544194 | -0.06825531 | -0.0460065 | -0.0203456 | 0.006824241 | 0.03348796 | 0.05766803 | 0.07757113 | 0.09172113 | 0.09906859 | 0.09906859 | 0.09172113 | 0.07757113 | 0.05766803 | 0.03348796 | 0.006824241 | -0.0203456 | -0.0460065 | -0.06825531 | -0.08544194 | -0.09629173 | -0.1
| B Selected | -0.1 | -0.09629173 | -0.08544194 | -0.06825531 | -0.0460065 | -0.0203456 | 0.006824241 | 0.03348796 | 0.05766803 | 0.07757113 | 0.09172113 | 0.09906859 | 0.09906859 | 0.09172113 | 0.07757113 | 0.05766803 | 0.03348796 | 0.006824241 | -0.0203456 | -0.0460065 | -0.06825531 | -0.08544194 | -0.09629173 | -0.1
F feature | B Feature
5 | 0.6300887 | 0.6136777 | 0.5617598 | 0.4642252 | 0.2929079 | -0.06144076 | -0.5358569 | 0.1549774 | 0.3910238 | 0.5197888 | 0.5925581 | 0.6260247 | 0.6260247 | 0.5925581 | 0.5197888 | 0.3910238 | 0.1549774 | -0.5358569 | -0.06144076 | 0.2929079 | 0.4642252 | 0.5617598 | 0.6136777 | 0.6300887 | 0 | 1 | 0 | 0
Input | L1.W*X | X+L1.offset | relu(X) | L2.W*X | X+L2.offset | relu(X) | L3.W*X | X+L3.offset | relu(X) | L4.W*X | X+L4.off |  | Core Loss(W/m) | Core Loss(kW/m^3)
5 | -0.1769607 | -1.144872 | 0 | -1.390609 | -1.361619 | 0 | -2.309453 | -2.388791 | 0 | 3.508383 | 4.743508 |  | 55399.83 | 55.39983
0.6300887 | 0.07770136 | -2.115256 | 0 | -0.6652319 | -0.6982309 | 0 | -4.564193 | -4.475086 | 0
0.6136777 | -0.9000545 | -1.81843 | 0 | 0.7673137 | -0.5645083 | 0 | -0.6602176 | -0.6359896 | 0
0.5617598 | -2.971122 | -3.816229 | 0 | -2.300841 | -2.330598 | 0 | 7.154802 | 7.266607 | 7.266607
0.4642252 | -1.486206 | -1.858539 | 0 | -1.448307 | -2.596023 | 0 | -1.907543 | -1.914826 | 0 |  |  | -
0.2929079 | -2.481927 | -3.164769 | 0 | -4.227712 | -4.763575 | 0 | -2.957931 | -2.864804 | 0
-0.06144076 | 1.246458 | -1.638149 | 0 | -1.362636 | -2.370491 | 0 | -3.620028 | -4.016716 | 0
-0.5358569 | -0.8715787 | -2.004436 | 0 | 0.2527099 | -1.042369 | 0 | -4.340074 | -4.925016 | 0
0.1549774 | 8.856697 | 6.271343 | 6.271343 | -0.9967325 | -1.124158 | 0 | -3.84201 | -3.576421 | 0
0.3910238 | 2.330564 | -0.5223989 | 0 | 7.679273 | 6.607821 | 6.607821 | -2.450577 | -2.6799 | 0
0.5197888 | -1.099443 | -1.374148 | 0 | -2.94216 | -3.526527 | 0 | -2.083409 | -2.065984 | 0
0.5925581 | 3.129547 | -0.3890567 | 0 | -5.434699 | -6.574172 | 0 | -0.7957 | -1.062077 | 0
0.6260247 | -0.6565852 | -0.9175462 | 0 | -0.9791732 | -1.161726 | 0 | -0.9055161 | -1.280683 | 0
0.6260247 | -1.464591 | -1.776545 | 0 | 6.251941 | 4.987071 | 4.987071 | -5.342788 | -6.087879 | 0
0.5925581 | -1.766357 | -1.837476 | 0 | -1.099986 | -1.345744 | 0 | -3.073783 | -2.960225 | 0
0.5197888 | -2.684895 | -2.676511 | 0
0.3910238 | -0.6705472 | -2.36409 | 0
0.1549774 | -0.9400831 | -1.883552 | 0
-0.5358569 | -0.8478368 | -0.9614508 | 0
-0.06144076 | -1.895356 | -2.284468 | 0
0.2929079 | -2.594169 | -3.115913 | 0
0.4642252 | 2.069879 | -0.4199209 | 0
0.5617598 | -1.916965 | -2.016787 | 0
0.6136777 | 4.220297 | 1.313697 | 1.313697
0.6300887 | -0.9144969 | -1.08021 | 0
0 | -1.643008 | -1.878658 | 0
1 | -2.420881 | -2.932142 | 0
0 | 3.342687 | -0.3662358 | 0
0 | -2.285997 | -2.541172 | 0

## CoreLoss(25)
| Excel Demo | Material 3C95
| Frequency | 100000 | Variable | Period | 1e-05 |  |  | CoreLoss | 66.59395 | kW/m^3
| Bmag | 0.1 | (variable)
. | Sine(1), Triangle 0 | 1 | Sine
| Triangle | -0.99 | -0.8081818 | -0.6263636 | -0.4445455 | -0.2627273 | -0.08090909 | 0.1009091 | 0.2827273 | 0.4645455 | 0.6463636 | 0.8281818 | 1.01 | 0.8433333 | 0.6766667 | 0.51 | 0.3433333 | 0.1766667 | 0.01 | -0.1566667 | -0.3233333 | -0.49 | -0.6566667 | -0.8233333 | -0.99
Created | Time | 0 | 4.347826e-07 | 8.695652e-07 | 1.304348e-06 | 1.73913e-06 | 2.173913e-06 | 2.608696e-06 | 3.043478e-06 | 3.478261e-06 | 3.913043e-06 | 4.347826e-06 | 4.782609e-06 | 5.217391e-06 | 5.652174e-06 | 6.086957e-06 | 6.521739e-06 | 6.956522e-06 | 7.391304e-06 | 7.826087e-06 | 8.26087e-06 | 8.695652e-06 | 9.130435e-06 | 9.565217e-06 | 1e-05
Created | B Sine | -0.1 | -0.09629173 | -0.08544194 | -0.06825531 | -0.0460065 | -0.0203456 | 0.006824241 | 0.03348796 | 0.05766803 | 0.07757113 | 0.09172113 | 0.09906859 | 0.09906859 | 0.09172113 | 0.07757113 | 0.05766803 | 0.03348796 | 0.006824241 | -0.0203456 | -0.0460065 | -0.06825531 | -0.08544194 | -0.09629173 | -0.1
| B Selected | -0.1 | -0.09629173 | -0.08544194 | -0.06825531 | -0.0460065 | -0.0203456 | 0.006824241 | 0.03348796 | 0.05766803 | 0.07757113 | 0.09172113 | 0.09906859 | 0.09906859 | 0.09172113 | 0.07757113 | 0.05766803 | 0.03348796 | 0.006824241 | -0.0203456 | -0.0460065 | -0.06825531 | -0.08544194 | -0.09629173 | -0.1
F feature | B Feature
5 | 0.6300887 | 0.6136777 | 0.5617598 | 0.4642252 | 0.2929079 | -0.06144076 | -0.5358569 | 0.1549774 | 0.3910238 | 0.5197888 | 0.5925581 | 0.6260247 | 0.6260247 | 0.5925581 | 0.5197888 | 0.3910238 | 0.1549774 | -0.5358569 | -0.06144076 | 0.2929079 | 0.4642252 | 0.5617598 | 0.6136777 | 0.6300887 | 1 | 0 | 0 | 0
Input | L1.W*X | X+L1.offset | relu(X) | L2.W*X | X+L2.offset | relu(X) | L3.W*X | X+L3.offset | relu(X) | L4.W*X | X+L4.off |  | Core Loss(W/m) | Core Loss(kW/m^3)
5 | -0.8158757 | -1.783787 | 0 | -1.39812 | -1.36913 | 0 | -2.354783 | -2.434121 | 0 | 3.58831 | 4.823435 |  | 66593.95 | 66.59395
0.6300887 | 0.05335636 | -2.139601 | 0 | -0.694069 | -0.727068 | 0 | -4.659591 | -4.570484 | 0
0.6136777 | -1.969477 | -2.887852 | 0 | 0.7598265 | -0.5719955 | 0 | -0.6433902 | -0.6191622 | 0
0.5617598 | -3.086852 | -3.931959 | 0 | -2.318778 | -2.348535 | 0 | 7.320347 | 7.432152 | 7.432152
0.4642252 | -1.448017 | -1.82035 | 0 | -1.643698 | -2.791414 | 0 | -1.978621 | -1.985904 | 0 |  |  | -
0.2929079 | -1.581862 | -2.264704 | 0 | -4.40289 | -4.938753 | 0 | -3.006055 | -2.912928 | 0
-0.06144076 | 1.199086 | -1.685521 | 0 | -1.538093 | -2.545948 | 0 | -3.690656 | -4.087344 | 0
-0.5358569 | -1.563432 | -2.696289 | 0 | 0.1313131 | -1.163766 | 0 | -4.414709 | -4.999651 | 0
0.1549774 | 8.917426 | 6.332072 | 6.332072 | -1.083194 | -1.21062 | 0 | -3.922334 | -3.656745 | 0
0.3910238 | 2.307952 | -0.5450109 | 0 | 7.900547 | 6.829095 | 6.829095 | -2.488878 | -2.718201 | 0
0.5197888 | -1.029087 | -1.303792 | 0 | -3.054365 | -3.638732 | 0 | -2.11791 | -2.100485 | 0
0.5925581 | 3.046137 | -0.4724667 | 0 | -5.586071 | -6.725544 | 0 | -0.8136755 | -1.080052 | 0
0.6260247 | -0.8156562 | -1.076617 | 0 | -1.069192 | -1.251745 | 0 | -0.916321 | -1.291488 | 0
0.6260247 | -1.619686 | -1.93164 | 0 | 6.27293 | 5.00806 | 5.00806 | -5.476822 | -6.221913 | 0
0.5925581 | -1.631814 | -1.702933 | 0 | -1.221052 | -1.46681 | 0 | -3.147356 | -3.033798 | 0
0.5197888 | -2.447 | -2.438616 | 0
0.3910238 | -1.318239 | -3.011782 | 0
0.1549774 | -0.9242481 | -1.867717 | 0
-0.5358569 | -0.9054828 | -1.019097 | 0
-0.06144076 | -2.302554 | -2.691666 | 0
0.2929079 | -2.782761 | -3.304505 | 0
0.4642252 | 2.929189 | 0.4393891 | 0.4393891
0.5617598 | -1.893377 | -1.993199 | 0
0.6136777 | 4.240853 | 1.334253 | 1.334253
0.6300887 | -0.7671239 | -0.9328369 | 0
1 | -1.689986 | -1.925636 | 0
0 | -2.400665 | -2.911926 | 0
0 | 3.309021 | -0.3999018 | 0
0 | -2.629277 | -2.884452 | 0

## L1W
0.145104 | 0.199795 | -0.154575 | -0.170623 | -0.160892 | -0.010242 | -0.04006 | 0.05484 | 0.084523 | 0.171723 | 0.005896 | -0.006314 | 0.079492 | -0.057795 | 0.053312 | -0.078592 | 0.004297 | -0.192119 | 0.153667 | 0.051094 | 0.296207 | -0.160366 | 0.027196 | -0.191598 | -0.047614 | -1.222289 | -0.583374 | -1.199657 | -1.186879
0.530063 | 2.32077 | 0.161105 | 0.034322 | 0.154658 | -0.081524 | 0.484233 | -0.055881 | 0.277561 | -0.389005 | -0.09144 | -0.083856 | -0.285713 | 1.423151 | -0.494427 | 0.134073 | 0.1242 | -0.069616 | -0.305776 | 0.16802 | -0.258177 | 0.414124 | 0.089743 | 0.307242 | 0.238513 | -5.205146 | -5.180801 | -1.288024 | -1.296633
0.092448 | -0.084964 | -0.307695 | -0.367004 | -0.284207 | -0.134161 | 0.011115 | 0.103143 | -0.064073 | 0.13061 | 0.053024 | -0.010383 | -0.075127 | -0.111153 | -0.039805 | -0.045855 | 0.213837 | 0.111626 | 0.2521 | 0.192425 | 0.371849 | 0.049406 | 0.10127 | -0.370548 | -0.416391 | -1.3075 | -0.238078 | -1.064678 | -0.861891
-0.191404 | 0.23998 | -0.00274 | -0.362134 | -0.055099 | -0.090589 | -0.029191 | 0.025452 | -0.251386 | -0.063385 | 0.02298 | -0.182427 | -0.141122 | -0.139945 | -0.167097 | -0.095745 | 0.000437 | -0.32276 | -0.16196 | 0.198118 | -0.196434 | 0.151116 | 0.265502 | -0.058148 | -0.046702 | -1.648752 | -1.533022 | -1.540149 | -0.049038
-0.391329 | 0.067366 | 0.197002 | -0.121249 | -0.058497 | 0.232954 | -0.114782 | 0.211971 | 0.129094 | -0.109814 | 0.242422 | 0.05393 | 0.078632 | 0.220189 | 0.086191 | 0.119365 | 0.028383 | -0.113825 | 0.147768 | 0.1566 | 0.026735 | 0.200415 | 0.001529 | 0.199988 | 0.047799 | -0.115592 | -0.153781 | -0.020738 | -0.098107
-0.512699 | 0.100574 | 0.423594 | 0.505833 | -0.093329 | -0.029914 | 0.110539 | 0.532261 | -0.17209 | -0.078312 | 0.368111 | 0.156784 | -0.143367 | 0.143318 | 0.369043 | -0.313087 | -0.0491 | 0.138445 | 0.027285 | 0.344007 | -0.072705 | -0.177686 | -0.24845 | 0.059177 | -0.001794 | 0.677056 | -0.223009 | -1.189614 | -1.219917
0.694984 | 1.239607 | -0.457827 | -1.243133 | -1.511039 | -1.051881 | -0.863663 | 0.279167 | -0.12652 | -0.502695 | -1.445692 | -0.424124 | -0.178681 | 1.426983 | 0.220292 | 0.372142 | 0.40797 | 0.703501 | 0.846634 | -1.066393 | 0.842742 | 0.532605 | 0.667529 | 1.052429 | 0.181633 | -2.367773 | -2.320401 | -2.304606 | -2.310817
0.162592 | -0.10481 | -0.62934 | -0.400456 | 0.039859 | 0.039758 | -0.117465 | 0.0551 | 0.031253 | 0.144715 | -0.022913 | -0.010457 | 0.21772 | 0.091673 | -0.121257 | -0.04489 | 0.151492 | 0.433521 | 0.199079 | 0.0603 | -0.135937 | -0.068451 | 0.193844 | -0.132773 | -0.350858 | -1.599636 | -0.907783 | -0.656973 | -0.398678
1.685586 | 2.195457 | 0.069855 | 0.16863 | 0.063935 | 0.190459 | 0.115682 | -0.013366 | 0.071636 | 0.051858 | -0.028871 | 0.03632 | -0.223015 | 0.80385 | -0.182017 | -0.066633 | 0.048863 | 0.137417 | 0.065177 | 0.009426 | 0.004171 | 0.128419 | 0.316193 | 0.09709 | 0.46471 | -1.971728 | -2.032457 | -2.518484 | -2.478212
0.909073 | 0.7715 | -0.340515 | 1.038941 | 1.354111 | 0.388951 | 0.388979 | -0.327654 | -0.069954 | 0.816023 | 0.93082 | -0.398426 | -0.47446 | 0.67582 | -0.264463 | 0.050112 | -1.225291 | -0.258621 | 0.238238 | -0.417569 | 0.043075 | -1.235754 | 0.023378 | -1.212298 | -0.285993 | -2.450504 | -2.427892 | -2.489736 | -2.446588
-0.174972 | -0.070373 | -0.072632 | 0.156368 | 0.01859 | -0.018296 | -0.069033 | 0.27814 | -0.052335 | -0.04755 | -0.039148 | 0.023263 | 0.125155 | 0.05386 | -0.043331 | 0.216271 | -0.031242 | -0.02301 | 0.110321 | 0.032576 | -0.027312 | -0.056289 | 0.186827 | 0.117122 | -0.083478 | -0.19036 | -0.260716 | -0.07158 | -0.08425
1.461255 | 0.562951 | -1.287557 | -0.0739 | 0.555701 | -0.128521 | -0.210118 | 0.30723 | 0.274092 | 0.174872 | 0.268663 | -0.120565 | -1.089482 | 0.217387 | -0.04129 | 0.265217 | -0.124734 | 0.302655 | 0.210495 | 0.025051 | 0.052127 | -0.105194 | 0.353076 | 0.27253 | -0.996788 | -3.186048 | -3.102638 | -2.88053 | -2.760319
-0.123329 | -0.099426 | -0.118489 | -0.227951 | 0.005951 | 0.100518 | -0.030895 | 0.036577 | 0.177855 | -0.08493 | -0.078473 | -0.025758 | 0.207059 | -0.010959 | 0.161951 | 0.046627 | -0.104043 | -0.141393 | 0.10512 | -0.008656 | 0.027263 | 0.092655 | -0.041551 | 0.091398 | 0.109629 | -0.165794 | -0.006723 | -0.000743 | -0.101317
-0.219489 | -0.201205 | -0.046987 | 0.021416 | 0.056548 | -0.011464 | -0.302943 | -0.150529 | -0.172642 | -0.092754 | -0.075284 | -0.066531 | -0.107213 | -0.09452 | 0.048032 | -0.025069 | 0.068163 | -0.026381 | 0.176894 | 0.139342 | 0.015611 | 0.03359 | -0.115768 | 0.008784 | -0.101423 | -0.06422 | 0.090875 | 0.123302 | -0.126001
-0.28169 | 0.100475 | 0.061366 | -0.04975 | -0.145124 | -0.201525 | -0.03749 | 0.007727 | -0.050807 | -0.126335 | 0.070057 | -0.026451 | -0.035472 | 0.0382 | 0.091121 | -0.206289 | 0.074673 | 0.065113 | -0.101804 | -0.120422 | 0.018358 | -0.162538 | 0.028301 | -0.215143 | -0.007615 | 0.009673 | -0.12487 | -0.086525 | -0.054274
-0.256961 | -0.024017 | -0.14789 | -0.161342 | 0.08113 | -0.120182 | -0.033096 | 0.154668 | -0.005022 | 0.117805 | 0.077454 | -0.121194 | -0.000599 | -0.273103 | -0.235804 | -0.038831 | -0.178574 | -0.036586 | 0.211958 | -0.035379 | 0.353093 | -0.088231 | -0.252045 | -0.249641 | -0.071779 | -0.105307 | -0.343202 | -0.30849 | -0.21157
-0.213968 | -0.112716 | -0.387297 | -0.442732 | -0.317162 | -0.458483 | 0.009784 | -0.354673 | 0.022467 | 0.530298 | -0.0847 | 0.069353 | 0.023026 | 0.293171 | -0.088752 | -0.103418 | -0.199059 | -0.583871 | -0.835625 | -0.128987 | -0.997887 | 0.631481 | 1.757768 | 1.701183 | 0.854185 | -2.756301 | -2.108609 | -1.081275 | -0.538348
0.127291 | 0.165544 | 0.059783 | -0.176955 | -0.072178 | -0.224836 | -0.22178 | 0.208899 | 0.318185 | 0.285196 | -0.002398 | -0.057378 | -0.102341 | -0.014608 | -0.238574 | 0.001494 | -0.20226 | -0.010383 | 0.203079 | 0.25529 | 0.113017 | -0.008419 | -0.042766 | -0.566208 | 0.184385 | -0.88507 | -0.900905 | -0.918736 | -0.846199
-0.1188 | -0.088443 | -0.041031 | -0.157985 | -0.031831 | -0.109538 | 0.12008 | 0.185619 | 0.07764 | -0.013644 | 0.145626 | -0.173987 | 0.039709 | -0.013343 | 0.058121 | -0.010379 | 0.132669 | 0.027792 | 0.080542 | -0.008717 | 0.102151 | 0.084547 | 0.097611 | 0.013833 | -0.152056 | -0.063212 | -0.005566 | 0.114874 | -0.183641
-0.105424 | -0.387579 | -0.482271 | -0.489308 | -0.927392 | -0.587813 | -0.399201 | -0.047158 | 0.253368 | 0.198725 | 0.110368 | 0.302673 | 0.45041 | 0.252217 | 0.045993 | 0.129468 | -0.111473 | -0.072916 | 0.72131 | 0.835759 | 0.30148 | 0.557237 | 0.188003 | -0.303456 | -0.622696 | -0.676865 | -0.269667 | -0.758162 | -0.460329
-0.175848 | 0.345344 | -0.222244 | -0.183754 | 0.46072 | 0.490062 | 0.543233 | 0.568175 | 0.494199 | 0.0537 | 0.542429 | 0.129702 | 0.011049 | -0.447176 | -0.538349 | 0.063748 | 0.251978 | 0.131709 | -0.27788 | -0.438447 | -0.646412 | -0.72903 | -0.579364 | -0.692797 | -0.14201 | -0.725503 | -0.536911 | -0.545768 | -0.513086
1.124444 | 0.820887 | -1.325767 | -0.496154 | 0.108441 | -0.194859 | 0.174685 | 0.246055 | 0.079758 | -0.030069 | -0.078389 | -0.092488 | -0.516362 | 0.7916 | -0.199568 | 0.327767 | -0.024531 | -0.066257 | -0.105876 | -0.151515 | -0.052228 | -0.033788 | -0.13483 | -0.076488 | -0.545647 | -1.646817 | -2.506127 | -2.002302 | -2.412591
-0.469406 | -0.172513 | 0.18453 | 0.061247 | -0.006983 | 0.030725 | -0.068512 | 0.109801 | -0.107432 | 0.040727 | 0.107607 | 0.432009 | 0.318195 | -0.083763 | -0.021992 | 0.113453 | 0.078933 | -0.004784 | -0.09548 | 0.002676 | 0.098919 | 0.236924 | 0.108839 | 0.21761 | -0.088118 | -0.39957 | -0.423158 | 0.514285 | -0.488192
1.369154 | 1.677639 | -0.050171 | -0.172738 | -0.131238 | -0.22991 | -0.149515 | 0.234732 | -0.061832 | 0.084317 | -0.129394 | -0.264777 | -0.312455 | 0.78941 | -0.214719 | -0.211993 | -0.106939 | -0.000553 | -0.15665 | 0.1723 | -0.001239 | -0.293277 | -0.115936 | -0.327854 | -0.10469 | -2.71234 | -2.732896 | -2.336507 | -2.417853
-0.171272 | 0.041499 | 0.117861 | -0.053559 | 0.123648 | -0.124222 | -0.139524 | 0.074564 | -0.182045 | -0.0347 | 0.000583 | -0.124867 | -0.088638 | 0.127342 | -0.086449 | -0.046742 | -0.132678 | -0.084755 | -0.175224 | -0.137201 | 0.070586 | 0.002149 | 0.083292 | -0.137626 | 0.122588 | 0.099421 | -0.047952 | -0.05954 | 0.149733
-0.155191 | -0.04208 | -0.09026 | -0.195612 | -0.146149 | 0.004971 | 0.097775 | 0.061896 | 0.043004 | -0.2216 | -0.108961 | 0.089432 | -0.100944 | -0.06339 | -0.007281 | -0.120333 | 0.009061 | 0.11175 | 0.110187 | -0.055589 | -0.012832 | 0.005422 | -0.100684 | -0.004406 | 0.046515 | -0.297342 | -0.250364 | -0.293877 | -0.214049
-0.483183 | -0.11229 | -0.111875 | -0.137958 | -0.06168 | -0.075447 | -0.003172 | 0.107881 | 0.105101 | 0.105472 | 0.260236 | -0.061219 | 0.004465 | 0.194879 | 0.064051 | 0.156914 | -0.000359 | 0.148126 | -0.030561 | 0.089773 | -0.009044 | -0.049644 | -0.038365 | 0.200293 | -0.032754 | -0.149036 | -0.169252 | -0.157104 | -0.352723
1.363074 | 1.23546 | -1.112851 | -0.446099 | 0.432049 | 0.053505 | -0.0596 | -0.237842 | 0.01396 | 0.154091 | 0.04397 | 0.171733 | -0.682415 | 0.375001 | 0.10102 | 0.227766 | -0.242394 | -0.11097 | 0.223772 | 0.145864 | -0.112206 | 0.055978 | -0.091752 | -0.080389 | -0.322213 | -3.319823 | -3.286157 | -3.086616 | -2.9847
-0.348944 | -0.025762 | 0.034227 | -0.067914 | -0.227585 | -0.051045 | -0.009055 | 0.107878 | 0.05912 | -0.027518 | -0.075908 | 0.047185 | -0.186504 | 0.000492 | -0.04734 | 0.042595 | -0.077375 | 0.088314 | 0.013912 | -0.097686 | 0.106465 | -0.073487 | -0.217473 | -0.202263 | -0.029027 | -0.252338 | 0.090942 | -0.270075 | -0.332187

## L1off
-0.967911
-2.192957
-0.918375
-0.845107
-0.372333
-0.682842
-2.884607
-1.132857
-2.585354
-2.852963
-0.274705
-3.518604
-0.260961
-0.311954
-0.071119
0.008384
-1.693543
-0.943469
-0.113614
-0.389112
-0.521744
-2.4898
-0.099822
-2.9066
-0.165713
-0.23565
-0.511261
-3.708923
-0.255175

## L2W
-0.056193 | -0.273 | -0.213672 | -0.009246 | 0.085188 | 0.058334 | -0.132217 | -0.063184 | -0.196702 | -0.232263 | -0.209366 | -0.130699 | -0.12217 | -0.184918 | 0.158174 | -0.095903 | -0.121411 | -0.257095 | 0.020165 | -0.174075 | -0.154454 | 0.015685 | -0.18021 | -0.119528 | -0.03809 | -0.042448 | 0.127717 | -0.072115 | -0.069483
0.003629 | -0.136877 | -0.240868 | 0.03673 | 0.126795 | -0.041449 | -0.269113 | -0.170894 | -0.036538 | 0.009773 | 0.040963 | -0.103632 | 0.030156 | 0.053406 | 0.172908 | 0.110809 | -0.150719 | -0.260118 | -0.1073 | -0.268351 | -0.297678 | -0.04505 | -0.195232 | -0.331956 | -0.136473 | -0.171533 | -0.018079 | -0.247663 | -0.092262
-0.210112 | -0.214688 | -0.028004 | 0.054717 | 0.081447 | -0.181957 | 0.034882 | -0.031755 | 0.155078 | -0.40589 | 0.007606 | -0.963359 | 0.030467 | 0.253767 | 0.075493 | -0.082185 | -0.025884 | -0.132331 | 0.150962 | -0.001548 | 0.141812 | -0.031165 | -0.233242 | -0.156226 | 0.134458 | 0.270253 | -0.378092 | 0.314126 | -0.101044
-0.141739 | -0.174118 | -0.268043 | -0.113167 | -0.013226 | -0.072853 | -0.222061 | -0.117302 | -0.304275 | 0.021946 | -0.088686 | -0.064291 | 0.028255 | -0.050584 | 0.066627 | 0.119372 | -0.222439 | -0.182751 | -0.066427 | -0.201518 | 0.024394 | 0.015216 | -0.128837 | -0.298873 | 0.063491 | -0.111468 | -0.151568 | -0.158757 | -0.201982
0.021593 | -0.09152 | -0.206557 | -0.29302 | 0.121822 | -0.128548 | 0.418939 | 0.129968 | -0.474816 | 0.550555 | -0.277401 | 0.285922 | -0.19107 | 0.187862 | -0.124993 | -0.295035 | -0.229651 | -0.908669 | 0.094708 | 0.257189 | 0.088395 | -0.433528 | 0.259202 | 1.164216 | 0.087826 | 0.014804 | -0.375617 | 2.095719 | -0.255716
0.102667 | -0.774364 | -0.336285 | 0.225851 | -0.027666 | -0.645051 | -0.710597 | 0.629607 | -0.549183 | -0.954529 | -0.007215 | 0.262945 | -0.005044 | 0.168223 | -0.074093 | 0.033797 | -0.794083 | 0.167369 | 0.06918 | -0.231159 | -0.341998 | -0.294877 | 0.052393 | -0.596482 | 0.108515 | 0.282866 | -0.059643 | -0.227947 | -0.135802
-0.186256 | -0.125372 | 0.091275 | -0.16384 | 0.034819 | -0.340601 | -0.446456 | -0.200884 | -0.145912 | -0.373911 | 0.035373 | -0.548622 | -0.056519 | 0.054354 | 0.185897 | 0.001874 | -0.164378 | -0.048189 | 0.091877 | 0.090524 | 0.078468 | -0.363216 | -0.258844 | -0.340696 | -0.107932 | -0.015194 | -0.095747 | 0.269443 | -0.331956
0.057272 | -0.499946 | 0.02918 | 0.053186 | 0.177689 | -0.038359 | -0.005946 | 0.064177 | 0.029416 | -0.221875 | 0.294201 | -0.127934 | 0.142137 | 0.133778 | -0.051882 | -0.170338 | -0.011233 | -0.313616 | -0.092415 | -0.076469 | -0.023869 | -0.282781 | -0.167169 | 0.051939 | -0.004498 | 0.386737 | -0.302639 | 0.298353 | 0.004597
0.000792 | -0.299041 | -0.187103 | -0.091263 | -0.114088 | 0.055163 | -0.064353 | -0.227471 | -0.166962 | -0.107728 | -0.294698 | -0.088192 | 0.014155 | 0.123983 | 0.141782 | -0.084665 | -0.111042 | -0.11016 | -0.116352 | -0.069362 | -0.175365 | -0.175493 | -0.001097 | 0.038322 | 0.059801 | -0.100288 | 0.072915 | -0.031678 | -0.016487
0.066059 | 0.139105 | 0.184753 | 0.017375 | 0.106536 | 0.090331 | 0.223064 | 0.113483 | 1.097932 | 0.146387 | 0.23533 | 0.318246 | 0.276443 | 0.077618 | -0.072908 | 0.003666 | -0.029858 | -0.258014 | -0.090476 | -0.012606 | 0.343579 | 0.323579 | 0.037323 | 0.604222 | -0.004504 | 0.083063 | -0.317116 | 0.474437 | 0.043584
-0.071256 | -0.112745 | -0.279238 | -0.16098 | -0.029177 | -0.261571 | -0.089618 | 0.256413 | -0.416388 | -0.496986 | 0.128649 | 0.30368 | 0.101691 | -0.148243 | -0.009309 | 0.062456 | 0.063224 | -0.179793 | -0.062065 | 0.004926 | -0.157614 | -0.186033 | 0.005245 | -0.251845 | 0.099721 | -0.074465 | -0.085536 | 0.129648 | -0.100792
0.06068 | -0.099327 | -0.390419 | -0.260945 | 0.125294 | -0.908496 | -0.48442 | 0.527437 | -0.790737 | -0.444664 | -0.114223 | 0.504603 | -0.125551 | 0.100515 | 0.0028 | -0.130641 | 0.352462 | -0.487058 | -0.074473 | -0.1299 | -0.139206 | -0.218276 | 0.25669 | -0.36212 | 0.05223 | -0.15852 | -0.148607 | 0.256499 | -0.131408
-0.003388 | -0.112563 | -0.100454 | 0.093706 | -0.033785 | 0.107285 | 0.075615 | 0.047603 | -0.15752 | -0.168964 | 0.096634 | -0.07752 | 0.170214 | 0.124423 | -0.02935 | -0.067911 | -0.151413 | 0.092254 | -0.150289 | 0.03473 | 0.14731 | -0.183412 | -0.032093 | 0.006614 | 0.032392 | -0.108064 | 0.139991 | -0.059087 | -0.026496
-0.158953 | 0.021856 | 0.001662 | 0.068829 | 0.068077 | 0.06074 | 0.063008 | -0.056377 | 0.897452 | 0.166317 | 0.177943 | 0.466087 | 0.037219 | 0.000957 | 0.186187 | 0.021491 | 0.061116 | -0.097739 | -0.072572 | -0.037532 | 0.155415 | -0.098482 | -0.009291 | 0.474776 | -0.11896 | 0.036355 | -0.173837 | 0.570908 | -0.192084
-0.122825 | 0.067587 | 0.069776 | -0.111424 | -0.040136 | -0.121003 | -0.244845 | 0.010487 | -0.118212 | -0.219575 | 0.011253 | 0.049538 | -0.161178 | 0.021895 | 0.162022 | 0.120746 | -0.030994 | -0.007032 | -0.173173 | 0.151137 | -0.08741 | -0.246422 | -0.063937 | -0.272999 | -0.074169 | -0.061205 | 0.094515 | -0.278772 | -0.095974

## L2off
0.02899
-0.032999
-1.331822
-0.029757
-1.147716
-0.535863
-1.007855
-1.295079
-0.127426
-1.071452
-0.584367
-1.139473
-0.182553
-1.26487
-0.245758

## L3W
-0.09651 | 0.222558 | -0.06222 | 0.219676 | -0.077577 | -0.034254 | -0.129012 | 0.166973 | 0.220068 | -0.184067 | -0.087977 | -0.066918 | 0.126557 | -0.219201 | 0.136212
-0.077363 | -0.130737 | 0.036122 | -0.015418 | -0.233159 | -0.227127 | -0.115291 | -0.072716 | -0.092513 | -0.393815 | -0.147103 | -0.18688 | -0.112339 | -0.393404 | 0.010866
0.225515 | -0.112236 | -0.097959 | 0.05149 | -0.057226 | 0.132319 | 0.138163 | -0.097182 | 0.093244 | 0.101342 | 0.169403 | 0.124387 | -0.135753 | -0.266663 | -0.092689
0.121263 | 0.028309 | -0.038775 | 0.09933 | 0.171804 | 0.367554 | 0.441435 | -0.011263 | 0.0262 | 0.70004 | -0.255313 | 0.065178 | 0.122405 | 0.507124 | 0.071044
-0.288413 | -0.178037 | -0.327253 | -0.19404 | -0.301351 | -0.343166 | 0.111294 | -0.204859 | -0.024193 | -0.325901 | -0.148897 | 0.113232 | -0.050647 | 0.049318 | -0.247933
-0.365178 | -0.330973 | -0.166671 | 0.179771 | -0.302785 | -0.322359 | -0.150347 | -0.028176 | 0.020068 | -0.184405 | -0.052052 | 0.026637 | -0.042809 | -0.348785 | 0.027344
0.085318 | -0.112876 | -0.244427 | -0.087677 | -0.018111 | -0.206154 | -0.021956 | -0.089698 | 0.343374 | -0.286321 | 0.11284 | 0.558758 | -0.221645 | -0.34651 | 0.222091
0.113566 | -0.058615 | -0.608747 | -0.254623 | -0.379418 | -0.244469 | 0.052591 | -0.065702 | -0.058761 | -0.291369 | -0.16317 | -0.194471 | 0.201017 | -0.484204 | -0.183257
0.110507 | -0.113436 | 0.096681 | 0.225959 | -0.44915 | 0.131604 | -0.111989 | -0.225474 | -0.021155 | -0.33161 | 0.093927 | 0.381149 | -0.064247 | -0.331014 | -0.068637
0.057337 | -0.135806 | -0.044191 | 0.112684 | -0.415594 | -0.214843 | -0.176181 | -0.111653 | 0.014119 | -0.144666 | -0.102938 | -0.186205 | -0.12971 | -0.299705 | 0.126115
0.162535 | -0.060695 | -0.043781 | -0.221836 | 0.184001 | -0.155621 | 0.004804 | -0.113879 | 0.17729 | -0.13301 | 0.2293 | 0.206179 | 0.091685 | -0.241525 | 0.130177
-0.210287 | -0.203295 | -0.268842 | 0.048619 | -0.043164 | -0.068417 | 0.113383 | -0.298013 | -0.119761 | -0.075604 | 0.019832 | -0.038416 | -0.2485 | -0.059378 | -0.093746
0.155787 | 0.077238 | 0.233421 | 0.020874 | -0.027508 | -0.03398 | 0.190275 | -0.20387 | 0.149362 | -0.036151 | 0.155587 | -0.232821 | 0.198351 | -0.133673 | 0.047977
-0.135746 | 0.245831 | -0.35622 | -0.229638 | -0.796262 | -0.663143 | -0.659896 | -0.779112 | 0.032093 | -0.576583 | -0.582518 | -0.695403 | 0.047904 | -0.307361 | 0.191856
0.035556 | -0.013587 | -0.255536 | 0.058565 | 0.009997 | -0.366196 | 0.041223 | -0.178371 | -0.356294 | -0.313426 | 0.045288 | -0.117846 | -0.156527 | -0.201064 | 0.141351

## L3off
-0.079338
0.089107
0.024228
0.111805
-0.007283
0.093127
-0.396688
-0.584942
0.265589
-0.229323
0.017425
-0.266377
-0.375167
-0.745091
0.113558

## L4W
-0.222651 | -0.014577 | -0.01342 | 0.482809 | 0.068961 | 0.03651 | 0.031451 | 0.28545 | -0.000629 | 0.125706 | 0.119522 | -0.034079 | -0.039151 | 0.532053 | 0.026792

## L4off
1.235125